## Tabelle1
sample | mass | mass std | sample volume | volume std | chamber volume
JT-01 | 15.3043 | 5e-05 | 5.6397 | 0.0014 | 37.706
JT-01 | 15.3031 | 5e-05 | 5.6394 | 0.0008 | 37.706
JT-02 | 2.6932 | 5e-05 | 0.9744 | 0.0003 | 11.253
JT-02 | 8.7007 | 5e-05 | 3.1337 | 0.0007 | 37.699
JT-02 | 2.6952 | 5e-05 | 0.9702 | 0.0016 | 16.269
JT-19 | 31.4481 | 5e-05 | 11.4415 | 0.0022 | 37.706
JT-19 | 20.3177 | 5e-05 | 7.4393 | 0.0011 | 37.706
JT-19 | 29.1237 | 5e-05 | 10.648 | 0.001 | 37.706
JT-20 | 28.8292 | 5e-05 | 10.2981 | 0.0022 | 37.706
JT-20 | 17.4092 | 5e-05 | 6.2395 | 0.0063 | 37.706
JT-20 | 22.9297 | 5e-05 | 8.2026 | 0.0024 | 37.702
JT-21 | 10.3872 | 5e-05 | 3.7116 | 0.0005 | 37.706
JT-21 | 8.4727 | 5e-05 | 3.0159 | 0.0006 | 37.706
JT-21 | 29.0476 | 5e-05 | 10.4566 | 0.0011 | 37.706
JT-21 | 18.9203 | 5e-05 | 6.7938 | 0.0008 | 37.706
JT-22 | 7.1179 | 5e-05 | 2.5848 | 0.001 | 11.255
JT-22 | 6.6522 | 5e-05 | 2.4713 | 0.0006 | 11.255
JT-23 | 9.6329 | 5e-05 | 3.5123 | 0.0004 | 37.706
JT-23 | 25.7717 | 5e-05 | 9.3491 | 0.0014 | 37.706
JT-24 | 18.9355 | 5e-05 | 6.8608 | 0.0052 | 37.706
JT-24 | 20.9784 | 5e-05 | 7.6629 | 0.0065 | 37.706
JT-25 | 7.7553 | 5e-05 | 2.8263 | 0.0002 | 11.255
JT-25 | 7.4176 | 5e-05 | 2.7173 | 0.0004 | 11.255
JT-25 | 7.0501 | 5e-05 | 2.5862 | 0.0002 | 11.255
JT-26 | 28.9818 | 5e-05 | 10.5834 | 0.0031 | 37.706
JT-26 | 9.0616 | 5e-05 | 3.3237 | 0.0006 | 37.706
JT-26 | 19.6249 | 5e-05 | 7.1966 | 0.0014 | 37.706
JT-27 | 9.6473 | 5e-05 | 3.5195 | 0.0006 | 37.706
JT-27 | 18.079 | 5e-05 | 6.6302 | 0.0019 | 37.706
JT-27 | 19.5267 | 5e-05 | 7.1684 | 0.0014 | 37.706
JT-28 | 11.3709 | 5e-05 | 4.1569 | 0.0009 | 37.702
JT-28 | 10.499 | 5e-05 | 3.8254 | 0.0034 | 37.702
JT-28 | 15.1745 | 5e-05 | 5.5506 | 0.0028 | 37.702
SX-03 | 39.1985 | 5e-05 | 14.5407 | 0.0013 | 37.704
SX-03 | 31.719 | 5e-05 | 11.8132 | 0.0014 | 37.704
SX-03 | 34.2682 | 5e-05 | 12.6501 | 0.0004 | 37.704
SX-04 | 15.1101 | 5e-05 | 5.4377 | 0.0018 | 37.704
SX-04 | 12.1565 | 5e-05 | 4.4003 | 0.0021 | 37.704
SX-04 | 13.8085 | 5e-05 | 5.0322 | 0.0042 | 37.704