## Tabelle1
sample | m_s | e_m_s | m_st | e_m_st | m_stp | e_m_stp | m_rt | e_m_rt | m_sus | e_m_sus | rho_p | e_rho_p | rho_t | e_rho_t | rho_h2o | e_rho_h2o
JT-01 | 9.4496 | 0.0002 | 9.4596 | 0.02 | 10.0947 | 0.02 | 0.0039 | 5e-05 | 5.7871 | 0.02 | 0.84061 | 0.001 | 1.4411 | 0.0069 | 0.9975651468 | 1e-05
JT-02 | 2.6932 | 0.0002 | 2.7004 | 0.02 | 2.9996 | 0.02 | 0.005 | 5e-05 | 1.6336 | 0.02 | 0.84061 | 0.001 | 1.4411 | 0.0069 | 0.99761214 | 1e-05
JT-19 | 17.2166 | 0.0002 | 17.2285 | 0.02 | 18.2919 | 0.02 | 0.0102 | 5e-05 | 10.6913 | 0.02 | 0.854509 | 0.001 | 1.4411 | 0.0069 | 0.997750746 | 1e-05
JT-19 | 20.317 | 0.0002 | 20.3342 | 0.02 | 21.3299 | 0.02 | 0.0138 | 5e-05 | 12.6775 | 0.02 | 0.854509 | 0.001 | 1.4411 | 0.0069 | 0.997750746 | 1e-05
JT-20 | 12.1378 | 0.0002 | 12.1514 | 0.02 | 12.8403 | 0.02 | 0.0101 | 5e-05 | 7.6133 | 0.02 | 0.8505985 | 0.001 | 1.4411 | 0.0069 | 0.9975886942 | 1e-05
JT-20 | 14.4587 | 0.0002 | 14.4722 | 0.02 | 15.2582 | 0.02 | 0.01 | 5e-05 | 9.0284 | 0.02 | 0.8505985 | 0.001 | 1.4411 | 0.0069 | 0.9975886942 | 1e-05
JT-20 | 10.7935 | 0.0002 | 10.8133 | 0.02 | 11.6587 | 0.02 | 0.0161 | 5e-05 | 6.6848 | 0.02 | 0.8505985 | 0.001 | 1.4411 | 0.0069 | 0.9975886942 | 1e-05
JT-21 | 9.1803 | 0.0002 | 9.1915 | 0.02 | 9.7652 | 0.02 | 0.0082 | 5e-05 | 5.6831 | 0.02 | 0.854509 | 0.001 | 1.4411 | 0.0069 | 0.9977735 | 1e-05
JT-21 | 9.3154 | 0.0002 | 9.3275 | 0.02 | 9.8829 | 0.02 | 0.0088 | 5e-05 | 5.8218 | 0.02 | 0.854509 | 0.001 | 1.4411 | 0.0069 | 0.9977735 | 1e-05
JT-21 | 9.6051 | 0.0002 | 9.6149 | 0.02 | 10.2052 | 0.02 | 0.0097 | 5e-05 | 6.0164 | 0.02 | 0.854509 | 0.001 | 1.4411 | 0.0069 | 0.9977735 | 1e-05
JT-22 | 6.814 | 0.0002 | 6.8296 | 0.02 | 7.31159 | 0.02 | 0.0143 | 5e-05 | 4.2063 | 0.02 | 0.854509 | 0.001 | 1.4411 | 0.0069 | 0.9977735 | 1e-05
JT-22 | 11.3607 | 0.0002 | 11.3744 | 0.02 | 12.0312 | 0.02 | 0.0114 | 5e-05 | 7.0541 | 0.02 | 0.854509 | 0.001 | 1.4411 | 0.0069 | 0.9977735 | 1e-05
JT-22 | 15.7155 | 0.0002 | 15.7321 | 0.02 | 16.5691 | 0.02 | 0.0191 | 5e-05 | 9.7615 | 0.02 | 0.854509 | 0.001 | 1.4411 | 0.0069 | 0.9977735 | 1e-05
JT-23 | 10.6048 | 0.0002 | 10.617 | 0.02 | 11.3233 | 0.02 | 0.0094 | 5e-05 | 6.6155 | 0.02 | 0.854509 | 0.001 | 1.4411 | 0.0069 | 0.9977735 | 1e-05
JT-23 | 12.0429 | 0.0002 | 12.0597 | 0.02 | 12.7714 | 0.02 | 0.0139 | 5e-05 | 7.4247 | 0.02 | 0.854509 | 0.001 | 1.4411 | 0.0069 | 0.9977735 | 1e-05
JT-23 | 9.6337 | 0.0002 | 9.6471 | 0.02 | 10.2677 | 0.02 | 0.0098 | 5e-05 | 5.9783 | 0.02 | 0.854509 | 0.001 | 1.4411 | 0.0069 | 0.9977735 | 1e-05
JT-24 | 10.1425 | 0.0002 | 10.1557 | 0.02 | 10.6934 | 0.02 | 0.0095 | 5e-05 | 6.2839 | 0.02 | 0.8505985 | 0.001 | 1.4411 | 0.0069 | 0.9975415 | 1e-05
JT-24 | 10.2641 | 0.0002 | 10.2795 | 0.02 | 11.0517 | 0.02 | 0.0122 | 5e-05 | 6.3351 | 0.02 | 0.8505985 | 0.001 | 1.4411 | 0.0069 | 0.9975415 | 1e-05
JT-24 | 8.6676 | 0.0002 | 8.6819 | 0.02 | 9.2562 | 0.02 | 0.0111 | 5e-05 | 5.3686 | 0.02 | 0.8505985 | 0.001 | 1.4411 | 0.0069 | 0.9975415 | 1e-05
JT-25 | 9.2607 | 0.0002 | 9.273 | 0.02 | 10.0907 | 0.02 | 0.0099 | 5e-05 | 5.7308 | 0.02 | 0.854509 | 0.001 | 1.4411 | 0.0069 | 0.9977735 | 1e-05
JT-25 | 7.7119 | 0.0002 | 7.7239 | 0.02 | 8.2767 | 0.02 | 0.0098 | 5e-05 | 4.7769 | 0.02 | 0.854509 | 0.001 | 1.4411 | 0.0069 | 0.9977735 | 1e-05
JT-25 | 7.0505 | 0.0002 | 7.0634 | 0.02 | 7.6902 | 0.02 | 0.0115 | 5e-05 | 4.3359 | 0.02 | 0.854509 | 0.001 | 1.4411 | 0.0069 | 0.9977735 | 1e-05
JT-26 | 9.0606 | 0.0002 | 9.0732 | 0.02 | 9.6209 | 0.02 | 0.0091 | 5e-05 | 5.6045 | 0.02 | 0.8505985 | 0.001 | 1.4411 | 0.0069 | 0.9977735 | 1e-05
JT-26 | 10.0321 | 0.0002 | 10.0472 | 0.02 | 10.6142 | 0.02 | 0.0122 | 5e-05 | 6.2265 | 0.02 | 0.8505985 | 0.001 | 1.4411 | 0.0069 | 0.9977735 | 1e-05
JT-26 | 9.5909 | 0.0002 | 9.6062 | 0.02 | 10.1232 | 0.02 | 0.0121 | 5e-05 | 5.9364 | 0.02 | 0.8505985 | 0.001 | 1.4411 | 0.0069 | 0.9977735 | 1e-05
JT-27 | 9.8783 | 0.0002 | 9.8928 | 0.02 | 10.4629 | 0.02 | 0.0121 | 5e-05 | 6.1222 | 0.02 | 0.8505985 | 0.001 | 1.4411 | 0.0069 | 0.997750746 | 1e-05
JT-27 | 9.9814 | 0.0002 | 9.9923 | 0.02 | 10.5338 | 0.02 | 0.0073 | 5e-05 | 6.1925 | 0.02 | 0.8505985 | 0.001 | 1.4411 | 0.0069 | 0.997750746 | 1e-05
JT-27 | 9.6461 | 0.0002 | 9.659 | 0.02 | 10.1874 | 0.02 | 0.0095 | 5e-05 | 6.0041 | 0.02 | 0.8505985 | 0.001 | 1.4411 | 0.0069 | 0.997750746 | 1e-05
JT-28 | 11.3707 | 0.0002 | 11.3849 | 0.02 | 12.1694 | 0.02 | 0.0108 | 5e-05 | 6.9439 | 0.02 | 0.8505985 | 0.001 | 1.4411 | 0.0069 | 0.99763549 | 1e-05
JT-28 | 10.4988 | 0.0002 | 10.514 | 0.02 | 11.2491 | 0.02 | 0.0131 | 5e-05 | 6.4306 | 0.02 | 0.8505985 | 0.001 | 1.4411 | 0.0069 | 0.99763549 | 1e-05
JT-28 | 8.5354 | 0.0002 | 8.5495 | 0.02 | 9.0497 | 0.02 | 0.0112 | 5e-05 | 5.2273 | 0.02 | 0.8505985 | 0.001 | 1.4411 | 0.0069 | 0.99763549 | 1e-05
SX-03 | 39.1985 | 0.0002 | 39.3022 | 0.02 | 40.9239 | 0.02 | 0.0997 | 5e-05 | 24.3327 | 0.02 | 0.8646681 | 0.001 | 1.4411 | 0.0069 | 0.9976587 | 1e-05
SX-03 | 31.719 | 0.0002 | 31.8323 | 0.02 | 33.4999 | 0.02 | 0.1128 | 5e-05 | 19.5926 | 0.02 | 0.8646681 | 0.001 | 1.4411 | 0.0069 | 0.99763549 | 1e-05
SX-03 | 34.2682 | 0.0002 | 34.3414 | 0.02 | 35.7757 | 0.02 | 0.0769 | 5e-05 | 21.3279 | 0.02 | 0.8646681 | 0.001 | 1.4411 | 0.0069 | 0.99763549 | 1e-05
SX-03 | 18.7835 | 0.0002 | 18.8872 | 0.02 | 19.8852 | 0.02 | 0.1038 | 5e-05 | 11.6157 | 0.02 | 0.8646681 | 0.001 | 1.4411 | 0.0069 | 0.99763549 | 1e-05
SX-03 | 18.3174 | 0.0002 | 18.4105 | 0.02 | 19.3624 | 0.02 | 0.0925 | 5e-05 | 11.3601 | 0.02 | 0.8646681 | 0.001 | 1.4411 | 0.0069 | 0.9976587 | 1e-05
SX-04 | 18.3571 | 0.0002 | 18.4566 | 0.02 | 19.4992 | 0.02 | 0.0959 | 5e-05 | 11.3685 | 0.02 | 0.8646681 | 0.001 | 1.4411 | 0.0069 | 0.99763549 | 1e-05
SX-04 | 12.8351 | 0.0002 | 12.9215 | 0.02 | 13.6433 | 0.02 | 0.0841 | 5e-05 | 8.0019 | 0.02 | 0.8646681 | 0.001 | 1.4411 | 0.0069 | 0.99763549 | 1e-05
SX-04 | 15.1101 | 0.0002 | 15.2067 | 0.02 | 15.9688 | 0.02 | 0.0957 | 5e-05 | 9.4907 | 0.02 | 0.8646681 | 0.001 | 1.4411 | 0.0069 | 0.99763549 | 1e-05
SX-04 | 12.1565 | 0.0002 | 12.2435 | 0.02 | 12.9358 | 0.02 | 0.084 | 5e-05 | 7.5794 | 0.02 | 0.8646681 | 0.001 | 1.4411 | 0.0069 | 0.99763549 | 1e-05
SX-04 | 13.8085 | 0.0002 | 13.9046 | 0.02 | 14.6693 | 0.02 | 0.0947 | 5e-05 | 8.6135 | 0.02 | 0.8646681 | 0.001 | 1.4411 | 0.0069 | 0.99763549 | 1e-05