## Tabelle1
| JT01 | JT02 | JT19 | JT20 | JT20B | JT22 | JT23 | JT24 | JT25 | JT26 | JT28 | SX03 | SX04
SiO2 | 0.6131 | 0.5981 | 0.6997 | 0.6139 | 0.6201 | 0.6401 | 0.5691 | 0.6555 | 0.7101 | 0.7181 | 0.6287 | 0.7593 | 0.6771
TiO2 | 0.0123 | 0.0067 | 0.0076 | 0.0094 | 0.0084 | 0.0088 | 0.0156 | 0.0089 | 0.0069 | 0.0065 | 0.0075 | 0.0055 | 0.0083
Al2O3 | 0.1567 | 0.1873 | 0.1481 | 0.1921 | 0.178 | 0.1736 | 0.1875 | 0.1719 | 0.1394 | 0.1455 | 0.1902 | 0.1142 | 0.147
Fe2O3 | 0.087 | 0.0791 | 0.0496 | 0.0686 | 0.065 | 0.0586 | 0.0833 | 0.0648 | 0.0486 | 0.0428 | 0.0683 | 0.0303 | 0.0558
MnO | 0.001 | 0.0012 | 0.0009 | 0.0009 | 0.0008 | 0.0008 | 0.0011 | 0.0009 | 0.0007 | 0.0006 | 0.0009 | 0.0005 | 0.0009
MgO | 0.0359 | 0.0285 | 0.0206 | 0.0288 | 0.0254 | 0.0246 | 0.0318 | 0.0215 | 0.0225 | 0.0192 | 0.0266 | 0.0139 | 0.0229
CaO | 0.0202 | 0.0071 | 0.0201 | 0.0137 | 0.0147 | 0.0244 | 0.0325 | 0.0146 | 0.0168 | 0.0167 | 0.012 | 0.0161 | 0.0125
Na2O | 0.0228 | 0.0248 | 0.0404 | 0.0323 | 0.0369 | 0.0372 | 0.0518 | 0.0442 | 0.0365 | 0.0378 | 0.0451 | 0.0264 | 0.0199
K2O | 0.0343 | 0.0465 | 0.0287 | 0.0469 | 0.0465 | 0.0406 | 0.0315 | 0.0354 | 0.0233 | 0.0282 | 0.0452 | 0.0223 | 0.031
P2O5 | 0.0041 | 0.0029 | 0.0021 | 0.0027 | 0.0035 | 0.0064 | 0.0123 | 0.0014 | 0.0016 | 0.003 | 0.0014 | 0.0019 | 0.0009
SUM | 0.9874 | 0.9822 | 1.0178 | 1.0093 | 0.9993 | 1.0151 | 1.0165 | 1.0191 | 1.0064 | 1.0184 | 1.0259 | 0.9904 | 0.9763